## Sheet1
V | I_TEG1 | V | I_TEG2 | V | I_TEG3 | V | I_TEG4 | V | I_TEG5 | V | I_TEG6 | V | I_TEG7 | V | I_TEG8
-5 | -0.00500037 | -2 | -0.00500002 | -2 | -0.00500001 | -2 | -0.00499985 | -12 | -0.005 | -12 | -0.00500001 | -12 | -0.005 | -12 | -0.00499984
-4.879 | -0.00500033 | -1.899 | -0.00499997 | -1.899 | -0.00499997 | -1.899 | -0.00499981 | -11.9 | -0.00499996 | -11.9 | -0.00499997 | -11.9 | -0.00499996 | -11.9 | -0.00499981
-4.757 | -0.00500033 | -1.799 | -0.00499996 | -1.799 | -0.00499998 | -1.799 | -0.0049998 | -11.8 | -0.00499995 | -11.8 | -0.00499997 | -11.8 | -0.00499996 | -11.8 | -0.00499979
-4.636 | -0.00500033 | -1.698 | -0.00499998 | -1.698 | -0.00499997 | -1.698 | -0.0049998 | -11.7 | -0.00499996 | -11.7 | -0.00499996 | -11.7 | -0.00499995 | -11.7 | -0.00499979
-4.514 | -0.00500033 | -1.597 | -0.00499994 | -1.597 | -0.00499995 | -1.597 | -0.0049998 | -11.6 | -0.00499996 | -11.6 | -0.00499996 | -11.6 | -0.00499995 | -11.6 | -0.00499979
-4.393 | -0.00500033 | -1.496 | -0.00499997 | -1.496 | -0.00499997 | -1.496 | -0.00499978 | -11.5 | -0.00499995 | -11.5 | -0.00499995 | -11.5 | -0.00499995 | -11.5 | -0.00499979
-4.271 | -0.00500033 | -1.396 | -0.00499687 | -1.396 | -0.00499997 | -1.396 | -0.0049998 | -11.4 | -0.00499996 | -11.4 | -0.00499996 | -11.4 | -0.00499996 | -11.4 | -0.00499979
-4.15 | -0.00500033 | -1.295 | -0.00499995 | -1.295 | -0.00499996 | -1.295 | -0.00499979 | -11.3 | -0.00499996 | -11.3 | -0.00499996 | -11.3 | -0.00499997 | -11.3 | -0.00499979
-4.029 | -0.00500031 | -1.194 | -0.00442739 | -1.194 | -0.00499996 | -1.194 | -0.0049998 | -11.2 | -0.00499995 | -11.2 | -0.00499996 | -11.2 | -0.00499995 | -11.2 | -0.00499979
-3.907 | -0.00500032 | -1.094 | -0.00329064 | -1.094 | -0.00499996 | -1.094 | -0.0049998 | -11.1 | -0.00499996 | -11.1 | -0.00499995 | -11.1 | -0.00499995 | -11.1 | -0.0049998
-3.786 | -0.00500032 | -0.993 | -0.00307955 | -0.993 | -0.00499995 | -0.993 | -0.00451126 | -11 | -0.00499996 | -11 | -0.00499997 | -11 | -0.00499996 | -11 | -0.0049998
-3.664 | -0.00500032 | -0.892 | -0.002048 | -0.892 | -0.00467706 | -0.892 | -0.00291058 | -10.9 | -0.00499994 | -10.9 | -0.00499995 | -10.9 | -0.00499996 | -10.9 | -0.00499979
-3.543 | -0.00500033 | -0.791 | -0.00156502 | -0.791 | -0.00245788 | -0.791 | -0.00166558 | -10.8 | -0.00499995 | -10.8 | -0.00499996 | -10.8 | -0.00499995 | -10.8 | -0.00499978
-3.421 | -0.00500033 | -0.691 | -0.00111161 | -0.691 | -0.000912513 | -0.691 | -0.0010384 | -10.7 | -0.00499995 | -10.7 | -0.00499995 | -10.7 | -0.00499995 | -10.7 | -0.00499978
-3.3 | -0.00500032 | -0.59 | -0.000848528 | -0.59 | -0.000445869 | -0.59 | -0.000769866 | -10.6 | -0.00499995 | -10.6 | -0.00499995 | -10.6 | -0.00499996 | -10.6 | -0.00499978
-3.179 | -0.00500031 | -0.489 | -0.000645229 | -0.489 | -0.000314508 | -0.489 | -0.000559328 | -10.5 | -0.00499994 | -10.5 | -0.00499997 | -10.5 | -0.00499995 | -10.5 | -0.00499978
-3.057 | -0.00500032 | -0.389 | -0.000439349 | -0.389 | -0.000204064 | -0.389 | -0.000365404 | -10.4 | -0.00499994 | -10.4 | -0.00499996 | -10.4 | -0.00499995 | -10.4 | -0.00499978
-2.936 | -0.00500031 | -0.288 | -0.000246944 | -0.288 | -0.000104416 | -0.288 | -0.000185878 | -10.3 | -0.00499995 | -10.3 | -0.00499996 | -10.3 | -0.00499995 | -10.3 | -0.00499978
-2.814 | -0.00500032 | -0.187 | -8.99e-05 | -0.187 | -2.92e-05 | -0.187 | -5.19e-05 | -10.2 | -0.00499995 | -10.2 | -0.00499995 | -10.2 | -0.00499996 | -10.2 | -0.00499979
-2.693 | -0.00500033 | -0.086 | -9.9e-06 | -0.086 | -2.17e-06 | -0.086 | -3.84e-06 | -10.1 | -0.00499995 | -10.1 | -0.00499996 | -10.1 | -0.00499996 | -10.1 | -0.00499978
-2.571 | -0.0050003 | 0.014 | 2.63e-07 | 0.014 | 5.79e-08 | 0.014 | 9.73e-08 | -10 | -0.00499995 | -10 | -0.00499996 | -10 | -0.00499997 | -10 | -0.00499977
-2.45 | -0.00500034 | 0.115 | 8.89e-07 | 0.115 | 2.43e-07 | 0.115 | 3.98e-07 | -9.9 | -0.00499995 | -9.9 | -0.00499996 | -9.9 | -0.00499994 | -9.9 | -0.00499979
-2.329 | -0.00500032 | 0.216 | 1.25e-06 | 0.216 | 4.08e-07 | 0.216 | 6.36e-07 | -9.8 | -0.00499996 | -9.8 | -0.00499995 | -9.8 | -0.00499995 | -9.8 | -0.00499978
-2.207 | -0.00500031 | 0.316 | 1.71e-06 | 0.316 | 5.92e-07 | 0.316 | 9.15e-07 | -9.7 | -0.00499996 | -9.7 | -0.00499996 | -9.7 | -0.00499996 | -9.7 | -0.00499978
-2.086 | -0.00500033 | 0.417 | 2.32e-06 | 0.417 | 8.12e-07 | 0.417 | 1.26e-06 | -9.6 | -0.00499996 | -9.6 | -0.00499994 | -9.6 | -0.00499997 | -9.6 | -0.00499979
-1.964 | -0.00500029 | 0.518 | 3.11e-06 | 0.518 | 1.08e-06 | 0.518 | 1.7e-06 | -9.5 | -0.00499995 | -9.5 | -0.00499996 | -9.5 | -0.00499995 | -9.5 | -0.00499978
-1.843 | -0.00500032 | 0.619 | 4.15e-06 | 0.619 | 1.39e-06 | 0.619 | 2.25e-06 | -9.4 | -0.00499995 | -9.4 | -0.00499996 | -9.4 | -0.00499996 | -9.4 | -0.00499979
-1.721 | -0.00500033 | 0.719 | 5.48e-06 | 0.719 | 1.76e-06 | 0.719 | 2.95e-06 | -9.3 | -0.00499995 | -9.3 | -0.00499995 | -9.3 | -0.00499996 | -9.3 | -0.00499978
-1.6 | -0.0050003 | 0.82 | 7.22e-06 | 0.82 | 2.2e-06 | 0.82 | 3.85e-06 | -9.2 | -0.00499995 | -9.2 | -0.00499996 | -9.2 | -0.00499996 | -9.2 | -0.00499979
-1.479 | -0.00500034 | 0.921 | 9.46e-06 | 0.921 | 2.72e-06 | 0.921 | 4.98e-06 | -9.1 | -0.00499995 | -9.1 | -0.00499997 | -9.1 | -0.00499995 | -9.1 | -0.00499978
-1.357 | -0.00500031 | 1.021 | 1.23e-05 | 1.021 | 3.32e-06 | 1.021 | 6.4e-06 | -9 | -0.00499994 | -9 | -0.00499996 | -9 | -0.00499996 | -9 | -0.00499979
-1.236 | -0.00500032 | 1.122 | 1.58e-05 | 1.122 | 4.04e-06 | 1.122 | 8.2e-06 | -8.9 | -0.00499995 | -8.9 | -0.00499996 | -8.9 | -0.00499995 | -8.9 | -0.00499978
-1.114 | -0.00500033 | 1.223 | 2.02e-05 | 1.223 | 4.89e-06 | 1.223 | 1.04e-05 | -8.8 | -0.00499995 | -8.8 | -0.00499996 | -8.8 | -0.00499995 | -8.8 | -0.00499979
-0.993 | -0.0050003 | 1.324 | 2.56e-05 | 1.324 | 5.88e-06 | 1.324 | 1.32e-05 | -8.7 | -0.00499994 | -8.7 | -0.00499997 | -8.7 | -0.00499995 | -8.7 | -0.00499979
-0.871 | -0.00500034 | 1.424 | 3.21e-05 | 1.424 | 7.06e-06 | 1.424 | 1.65e-05 | -8.6 | -0.00499994 | -8.6 | -0.00499996 | -8.6 | -0.00499996 | -8.6 | -0.00463422
-0.75 | -0.00418969 | 1.525 | 3.99e-05 | 1.525 | 8.45e-06 | 1.525 | 2.07e-05 | -8.5 | -0.00499994 | -8.5 | -0.00499995 | -8.5 | -0.00499995 | -8.5 | -0.0040377
-0.629 | -0.00373628 | 1.626 | 4.91e-05 | 1.626 | 1.01e-05 | 1.626 | 2.55e-05 | -8.4 | -0.00499995 | -8.4 | -0.00499996 | -8.4 | -0.00499996 | -8.4 | -0.00346683
-0.507 | -0.00249913 | 1.726 | 5.97e-05 | 1.726 | 1.19e-05 | 1.726 | 3.13e-05 | -8.3 | -0.00499995 | -8.3 | -0.00499995 | -8.3 | -0.00499994 | -8.3 | -0.00286428
-0.386 | -0.00157092 | 1.827 | 7.2e-05 | 1.827 | 1.41e-05 | 1.827 | 3.81e-05 | -8.2 | -0.00499994 | -8.2 | -0.00499995 | -8.2 | -0.00499995 | -8.2 | -0.00227348
-0.264 | -0.000806106 | 1.928 | 8.62e-05 | 1.928 | 1.67e-05 | 1.928 | 4.61e-05 | -8.1 | -0.00499995 | -8.1 | -0.00499996 | -8.1 | -0.00499996 | -8.1 | -0.00166219
-0.143 | -0.000179527 | 2.029 | 0.0001021358 | 2.029 | 1.95e-05 | 2.029 | 5.51e-05 | -8 | -0.00499996 | -8 | -0.00499996 | -8 | -0.00499996 | -8 | -0.00109307
-0.021 | -4.67726e-06 | 2.129 | 0.000119581 | 2.129 | 2.27e-05 | 2.129 | 6.53e-05 | -7.9 | -0.00499994 | -7.9 | -0.00425074 | -7.9 | -0.00386986 | -7.9 | -0.000693476
0.1 | 8.96321e-06 | 2.23 | 0.000139613 | 2.23 | 2.65e-05 | 2.23 | 7.69e-05 | -7.8 | -0.00499995 | -7.8 | -0.00338717 | -7.8 | -0.00262675 | -7.8 | -0.000288638
0.221 | 1.73108e-05 | 2.331 | 0.000161693 | 2.331 | 3.06e-05 | 2.331 | 9e-05 | -7.7 | -0.00499995 | -7.7 | -0.0028493 | -7.7 | -0.00176187 | -7.7 | -0.000123862
0.343 | 2.75012e-05 | 2.431 | 0.000185595 | 2.431 | 3.52e-05 | 2.431 | 0.0001042222 | -7.6 | -0.00499996 | -7.6 | -0.00245076 | -7.6 | -0.00156206 | -7.6 | -7.92e-05
0.464 | 3.97993e-05 | 2.532 | 0.000211957 | 2.532 | 4.04e-05 | 2.532 | 0.000120082 | -7.5 | -0.00499995 | -7.5 | -0.0020731 | -7.5 | -0.00138344 | -7.5 | -5.28e-05
0.586 | 5.47022e-05 | 2.633 | 0.000240793 | 2.633 | 4.61e-05 | 2.633 | 0.000137561 | -7.4 | -0.00499996 | -7.4 | -0.00173379 | -7.4 | -0.00122026 | -7.4 | -3.71e-05
0.707 | 7.2782e-05 | 2.734 | 0.000271521 | 2.734 | 5.24e-05 | 2.734 | 0.000156592 | -7.3 | -0.00499995 | -7.3 | -0.0015118 | -7.3 | -0.00107256 | -7.3 | -2.73e-05
0.829 | 9.50858e-05 | 2.834 | 0.000304284 | 2.834 | 5.92e-05 | 2.834 | 0.000177039 | -7.2 | -0.00499995 | -7.2 | -0.00131187 | -7.2 | -0.000939996 | -7.2 | -2.07e-05
0.95 | 0.000121636 | 2.935 | 0.000339644 | 2.935 | 6.67e-05 | 2.935 | 0.000199236 | -7.1 | -0.00499995 | -7.1 | -0.00113101 | -7.1 | -0.000820288 | -7.1 | -1.61e-05
1.071 | 0.000153003 | 3.036 | 0.000377008 | 3.036 | 7.48e-05 | 3.036 | 0.000222894 | -7 | -0.00499995 | -7 | -0.000971587 | -7 | -0.000714374 | -7 | -1.28e-05
1.193 | 0.000191867 | 3.136 | 0.000416276 | 3.136 | 8.35e-05 | 3.136 | 0.000248229 | -6.9 | -0.00472598 | -6.9 | -0.000830876 | -6.9 | -0.00062 | -6.9 | -1.03e-05
1.314 | 0.000238474 | 3.237 | 0.000458095 | 3.237 | 9.31e-05 | 3.237 | 0.000275435 | -6.8 | -0.0041268 | -6.8 | -0.000709369 | -6.8 | -0.00053748 | -6.8 | -8.4e-06
1.436 | 0.000290431 | 3.338 | 0.000502271 | 3.338 | 0.0001033222 | 3.338 | 0.000304239 | -6.7 | -0.00358955 | -6.7 | -0.000603975 | -6.7 | -0.000464786 | -6.7 | -6.9e-06
1.557 | 0.000356704 | 3.439 | 0.000548951 | 3.439 | 0.0001142715 | 3.439 | 0.000334847 | -6.6 | -0.00311516 | -6.6 | -0.000514081 | -6.6 | -0.00040148 | -6.6 | -5.72e-06
1.679 | 0.000428489 | 3.539 | 0.000596105 | 3.539 | 0.000125691 | 3.539 | 0.000366857 | -6.5 | -0.00270102 | -6.5 | -0.000437977 | -6.5 | -0.000347125 | -6.5 | -4.77e-06
1.8 | 0.000512038 | 3.64 | 0.000647244 | 3.64 | 0.000138241 | 3.64 | 0.000400895 | -6.4 | -0.00233553 | -6.4 | -0.000373024 | -6.4 | -0.000299602 | -6.4 | -4e-06
1.921 | 0.000613263 | 3.741 | 0.00070013 | 3.741 | 0.000151689 | 3.741 | 0.000436847 | -6.3 | -0.00201958 | -6.3 | -0.000318431 | -6.3 | -0.000258776 | -6.3 | -3.37e-06
2.043 | 0.000712176 | 3.841 | 0.000754364 | 3.841 | 0.000165885 | 3.841 | 0.000474022 | -6.2 | -0.00174304 | -6.2 | -0.000271561 | -6.2 | -0.000223397 | -6.2 | -2.84e-06
2.164 | 0.000841253 | 3.942 | 0.000812319 | 3.942 | 0.000180959 | 3.942 | 0.000513783 | -6.1 | -0.00150307 | -6.1 | -0.00023191 | -6.1 | -0.00019284 | -6.1 | -2.4e-06
2.286 | 0.000975638 | 4.043 | 0.000870349 | 4.043 | 0.000197038 | 4.043 | 0.000555269 | -6 | -0.0012966 | -6 | -0.000198439 | -6 | -0.000166578 | -6 | -2.04e-06
2.407 | 0.001102661 | 4.144 | 0.000932826 | 4.144 | 0.000214096 | 4.144 | 0.000598908 | -5.9 | -0.00111638 | -5.9 | -0.000169715 | -5.9 | -0.000143623 | -5.9 | -1.73e-06
2.529 | 0.00126485 | 4.244 | 0.000996838 | 4.244 | 0.000232108 | 4.244 | 0.000644227 | -5.8 | -0.000960039 | -5.8 | -0.000145192 | -5.8 | -0.000123837 | -5.8 | -1.46e-06
2.65 | 0.00146636 | 4.345 | 0.001060625 | 4.345 | 0.0002513 | 4.345 | 0.00069182 | -5.7 | -0.000825719 | -5.7 | -0.00012426 | -5.7 | -0.000106759 | -5.7 | -1.24e-06
2.771 | 0.00160812 | 4.446 | 0.001131211 | 4.446 | 0.00027145 | 4.446 | 0.000741545 | -5.6 | -0.000708503 | -5.6 | -0.000106154 | -5.6 | -9.17758e-05 | -5.6 | -1.05e-06
2.893 | 0.001837 | 4.546 | 0.001202 | 4.546 | 0.000292627 | 4.546 | 0.000793111 | -5.5 | -0.00060686 | -5.5 | -9.05e-05 | -5.5 | -7.87667e-05 | -5.5 | -8.93e-07
3.014 | 0.00203943 | 4.647 | 0.00127191 | 4.647 | 0.000315272 | 4.647 | 0.000847234 | -5.4 | -0.000519498 | -5.4 | -7.73e-05 | -5.4 | -6.76e-05 | -5.4 | -7.56e-07
3.136 | 0.00222178 | 4.748 | 0.001347 | 4.748 | 0.000339012 | 4.748 | 0.000903242 | -5.3 | -0.000443237 | -5.3 | -6.58e-05 | -5.3 | -5.77925e-05 | -5.3 | -6.39e-07
3.257 | 0.00251726 | 4.849 | 0.00142665 | 4.849 | 0.000363802 | 4.849 | 0.000961544 | -5.2 | -0.000377251 | -5.2 | -5.59e-05 | -5.2 | -4.93133e-05 | -5.2 | -5.4e-07
3.379 | 0.00269817 | 4.949 | 0.00149966 | 4.949 | 0.00038992 | 4.949 | 0.001022195 | -5.1 | -0.000320235 | -5.1 | -4.73e-05 | -5.1 | -4.19788e-05 | -5.1 | -4.55e-07
3.5 | 0.00296663 | 5.05 | 0.0015884 | 5.05 | 0.000417564 | 5.05 | 0.001085219 | -5 | -0.000271353 | -5 | -4.01e-05 | -5 | -3.56723e-05 | -5 | -3.82e-07
3.621 | 0.00327943 | 5.151 | 0.00166803 | 5.151 | 0.000446178 | 5.151 | 0.00115049 | -4.9 | -0.000228876 | -4.9 | -3.38e-05 | -4.9 | -3.01981e-05 | -4.9 | -3.2e-07
3.743 | 0.00344455 | 5.251 | 0.00174718 | 5.251 | 0.000475881 | 5.251 | 0.00121756 | -4.8 | -0.000192408 | -4.8 | -2.84e-05 | -4.8 | -2.54911e-05 | -4.8 | -2.68e-07
3.864 | 0.00382603 | 5.352 | 0.00184309 | 5.352 | 0.000507215 | 5.352 | 0.0012878 | -4.7 | -0.000161474 | -4.7 | -2.38e-05 | -4.7 | -2.14601e-05 | -4.7 | -2.24e-07
3.986 | 0.00409233 | 5.453 | 0.00190822 | 5.453 | 0.000539873 | 5.453 | 0.00135907 | -4.6 | -0.000134782 | -4.6 | -1.98e-05 | -4.6 | -1.79895e-05 | -4.6 | -1.86e-07
4.107 | 0.0043522 | 5.554 | 0.00199377 | 5.554 | 0.000573855 | 5.554 | 0.00143399 | -4.5 | -0.000112064 | -4.5 | -1.65e-05 | -4.5 | -1.50176e-05 | -4.5 | -1.55e-07
4.229 | 0.00480781 | 5.654 | 0.00210068 | 5.654 | 0.000608418 | 5.654 | 0.00150858 | -4.4 | -9.29e-05 | -4.4 | -1.37e-05 | -4.4 | -1.25109e-05 | -4.4 | -1.28e-07
4.35 | 0.00495283 | 5.755 | 0.00216667 | 5.755 | 0.000645042 | 5.755 | 0.00158602 | -4.3 | -7.66e-05 | -4.3 | -1.13e-05 | -4.3 | -1.03738e-05 | -4.3 | -1.05e-07
4.471 | 0.00500016 | 5.856 | 0.00229774 | 5.856 | 0.000682587 | 5.856 | 0.00166771 | -4.2 | -6.3e-05 | -4.2 | -9.25e-06 | -4.2 | -8.56444e-06 | -4.2 | -8.65e-08
4.593 | 0.00500019 | 5.956 | 0.00235468 | 5.956 | 0.000721103 | 5.956 | 0.00174728 | -4.1 | -5.16e-05 | -4.1 | -7.58e-06 | -4.1 | -7.04905e-06 | -4.1 | -7.09e-08
4.714 | 0.00500016 | 6.057 | 0.00246591 | 6.057 | 0.000761676 | 6.057 | 0.00183211 | -4 | -4.2e-05 | -4 | -6.18e-06 | -4 | -5.77466e-06 | -4 | -5.8e-08
4.836 | 0.00500017 | 6.158 | 0.00258592 | 6.158 | 0.000801654 | 6.158 | 0.00191835 | -3.9 | -3.41e-05 | -3.9 | -5.01e-06 | -3.9 | -4.71039e-06 | -3.9 | -4.72e-08
4.957 | 0.00500018 | 6.259 | 0.00264476 | 6.259 | 0.000845208 | 6.259 | 0.00200402 | -3.8 | -2.75e-05 | -3.8 | -4.05e-06 | -3.8 | -3.82646e-06 | -3.8 | -3.83e-08
5.079 | 0.00500017 | 6.359 | 0.00281484 | 6.359 | 0.000886648 | 6.359 | 0.00209475 | -3.7 | -2.22e-05 | -3.7 | -3.26e-06 | -3.7 | -3.10248e-06 | -3.7 | -3.11e-08
5.2 | 0.00500019 | 6.46 | 0.00289738 | 6.46 | 0.000933405 | 6.46 | 0.0021832 | -3.6 | -1.77e-05 | -3.6 | -2.61e-06 | -3.6 | -2.49847e-06 | -3.6 | -2.51e-08
5.321 | 0.00500017 | 6.561 | 0.00299584 | 6.561 | 0.00097917 | 6.561 | 0.00227607 | -3.5 | -1.41e-05 | -3.5 | -2.08e-06 | -3.5 | -2.00172e-06 | -3.5 | -2.02e-08
5.443 | 0.00500017 | 6.661 | 0.00313311 | 6.661 | 0.001024613 | 6.661 | 0.00237087 | -3.4 | -1.12e-05 | -3.4 | -1.65e-06 | -3.4 | -1.59893e-06 | -3.4 | -1.62e-08
5.564 | 0.00500018 | 6.762 | 0.00314824 | 6.762 | 0.001074765 | 6.762 | 0.00246283 | -3.3 | -8.85e-06 | -3.3 | -1.3e-06 | -3.3 | -1.26972e-06 | -3.3 | -1.3e-08
5.686 | 0.00500016 | 6.863 | 0.00331962 | 6.863 | 0.001121795 | 6.863 | 0.0025626 | -3.2 | -6.94e-06 | -3.2 | -1.02e-06 | -3.2 | -1.00281e-06 | -3.2 | -1.04e-08
5.807 | 0.00500018 | 6.964 | 0.00345495 | 6.964 | 0.00117076 | 6.964 | 0.00265953 | -3.1 | -5.41e-06 | -3.1 | -7.95e-07 | -3.1 | -7.8773e-07 | -3.1 | -8.25e-09
5.929 | 0.00500019 | 7.064 | 0.00350507 | 7.064 | 0.00122271 | 7.064 | 0.00275624 | -3 | -4.19e-06 | -3 | -6.15e-07 | -3 | -6.14733e-07 | -3 | -6.56e-09
6.05 | 0.00500018 | 7.165 | 0.00373626 | 7.165 | 0.00127435 | 7.165 | 0.00286148 | -2.9 | -3.23e-06 | -2.9 | -4.74e-07 | -2.9 | -4.77121e-07 | -2.9 | -5.2e-09
6.171 | 0.00500017 | 7.266 | 0.00375242 | 7.266 | 0.00132507 | 7.266 | 0.00295789 | -2.8 | -2.46e-06 | -2.8 | -3.62e-07 | -2.8 | -3.67126e-07 | -2.8 | -4.12e-09
6.293 | 0.00500018 | 7.366 | 0.00395751 | 7.366 | 0.00138027 | 7.366 | 0.00306394 | -2.7 | -1.87e-06 | -2.7 | -2.73e-07 | -2.7 | -2.80001e-07 | -2.7 | -3.25e-09
6.414 | 0.00500018 | 7.467 | 0.00408048 | 7.467 | 0.00143241 | 7.467 | 0.00316817 | -2.6 | -1.4e-06 | -2.6 | -2.05e-07 | -2.6 | -2.11865e-07 | -2.6 | -2.57e-09
6.536 | 0.00500017 | 7.568 | 0.00417779 | 7.568 | 0.00148842 | 7.568 | 0.00326921 | -2.5 | -1.04e-06 | -2.5 | -1.52e-07 | -2.5 | -1.58308e-07 | -2.5 | -2.02e-09
6.657 | 0.00500017 | 7.669 | 0.00437721 | 7.669 | 0.00154566 | 7.669 | 0.00338281 | -2.4 | -7.64e-07 | -2.4 | -1.12e-07 | -2.4 | -1.17346e-07 | -2.4 | -1.59e-09
6.779 | 0.00500019 | 7.769 | 0.0044569 | 7.769 | 0.00160131 | 7.769 | 0.00348216 | -2.3 | -5.53e-07 | -2.3 | -8.08e-08 | -2.3 | -8.56338e-08 | -2.3 | -1.25e-09
6.9 | 0.00500018 | 7.87 | 0.00461595 | 7.87 | 0.00166071 | 7.87 | 0.003593 | -2.2 | -3.96e-07 | -2.2 | -5.78e-08 | -2.2 | -6.19212e-08 | -2.2 | -9.8e-10
7.021 | 0.00500018 | 7.971 | 0.00476364 | 7.971 | 0.00171925 | 7.971 | 0.00370477 | -2.1 | -2.79e-07 | -2.1 | -4.07e-08 | -2.1 | -4.405e-08 | -2.1 | -7.7e-10
7.143 | 0.00500018 | 8.071 | 0.00485056 | 8.071 | 0.00177787 | 8.071 | 0.00380685 | -2 | -1.95e-07 | -2 | -2.83e-08 | -2 | -3.09984e-08 | -2 | -6.05e-10
7.264 | 0.00500018 | 8.172 | 0.00500023 | 8.172 | 0.00183884 | 8.172 | 0.00392648 | -1.9 | -1.33e-07 | -1.9 | -1.93e-08 | -1.9 | -2.14129e-08 | -1.9 | -4.77e-10
7.386 | 0.00500018 | 8.273 | 0.00500023 | 8.273 | 0.00189946 | 8.273 | 0.00403225 | -1.8 | -8.99e-08 | -1.8 | -1.3e-08 | -1.8 | -1.46418e-08 | -1.8 | -3.76e-10
7.507 | 0.00500018 | 8.374 | 0.00500022 | 8.374 | 0.00196205 | 8.374 | 0.00414494 | -1.7 | -5.97e-08 | -1.7 | -8.58e-09 | -1.7 | -9.81682e-09 | -1.7 | -2.98e-10
7.629 | 0.00500017 | 8.474 | 0.00500022 | 8.474 | 0.00202483 | 8.474 | 0.00426359 | -1.6 | -3.91e-08 | -1.6 | -5.59e-09 | -1.6 | -6.50551e-09 | -1.6 | -2.36e-10
7.75 | 0.00500018 | 8.575 | 0.00500022 | 8.575 | 0.00208767 | 8.575 | 0.00436678 | -1.5 | -2.54e-08 | -1.5 | -3.62e-09 | -1.5 | -4.28485e-09 | -1.5 | -1.88e-10
7.871 | 0.00500019 | 8.676 | 0.00500023 | 8.676 | 0.0021537 | 8.676 | 0.0044902 | -1.4 | -1.63e-08 | -1.4 | -2.3e-09 | -1.4 | -2.78674e-09 | -1.4 | -1.5e-10
7.993 | 0.00500019 | 8.776 | 0.00500023 | 8.776 | 0.002222 | 8.776 | 0.00460136 | -1.3 | -1.05e-08 | -1.3 | -1.47e-09 | -1.3 | -1.81622e-09 | -1.3 | -1.2e-10
8.114 | 0.00500017 | 8.877 | 0.00500021 | 8.877 | 0.00238424 | 8.877 | 0.00471489 | -1.2 | -6.72e-09 | -1.2 | -9.35e-10 | -1.2 | -1.18157e-09 | -1.2 | -9.6e-11
8.236 | 0.00500019 | 8.978 | 0.00500023 | 8.978 | 0.00249931 | 8.978 | 0.00491619 | -1.1 | -4.37e-09 | -1.1 | -6.03e-10 | -1.1 | -7.78954e-10 | -1.1 | -7.71e-11
8.357 | 0.00500018 | 9.079 | 0.00500023 | 9.079 | 0.00308497 | 9.079 | 0.00500013 | -1 | -2.87e-09 | -1 | -3.94e-10 | -1 | -5.18865e-10 | -1 | -6.19e-11
8.479 | 0.00500018 | 9.179 | 0.00500023 | 9.179 | 0.00411933 | 9.179 | 0.00500013 | -0.9 | -1.94e-09 | -0.9 | -2.64e-10 | -0.9 | -3.54631e-10 | -0.9 | -4.97e-11
8.6 | 0.00500019 | 9.28 | 0.00500023 | 9.28 | 0.00500022 | 9.28 | 0.00500013 | -0.8 | -1.34e-09 | -0.8 | -1.81e-10 | -0.8 | -2.47395e-10 | -0.8 | -3.99e-11
8.721 | 0.00500019 | 9.381 | 0.00500023 | 9.381 | 0.00500021 | 9.381 | 0.00500012 | -0.7 | -9.5e-10 | -0.7 | -1.28e-10 | -0.7 | -1.76793e-10 | -0.7 | -3.2e-11
8.843 | 0.00500018 | 9.481 | 0.00500022 | 9.481 | 0.00500021 | 9.481 | 0.00500012 | -0.6 | -6.9e-10 | -0.6 | -9.27e-11 | -0.6 | -1.29416e-10 | -0.6 | -2.54e-11
8.964 | 0.00500019 | 9.582 | 0.00500023 | 9.582 | 0.00500022 | 9.582 | 0.00500013 | -0.5 | -5.09e-10 | -0.5 | -6.84e-11 | -0.5 | -9.6337e-11 | -0.5 | -2e-11
9.086 | 0.0050002 | 9.683 | 0.00500023 | 9.683 | 0.00500022 | 9.683 | 0.00500012 | -0.4 | -3.83e-10 | -0.4 | -5.12e-11 | -0.4 | -7.2677e-11 | -0.4 | -1.55e-11
9.207 | 0.00500019 | 9.784 | 0.00500023 | 9.784 | 0.00500021 | 9.784 | 0.00500012 | -0.3 | -2.9e-10 | -0.3 | -3.92e-11 | -0.3 | -5.5323e-11 | -0.3 | -1.19e-11
9.329 | 0.00500019 | 9.884 | 0.00500023 | 9.884 | 0.00500021 | 9.884 | 0.00500013 | -0.2 | -2.2e-10 | -0.2 | -2.98e-11 | -0.2 | -4.2021e-11 | -0.2 | -8.78e-12
9.45 | 0.00500019 | 9.985 | 0.00500022 | 9.985 | 0.00500021 | 9.985 | 0.00500012 | -0.1 | -1.63e-10 | -0.1 | -2.24e-11 | -0.1 | -3.1341e-11 | -0.1 | -6.25e-12
9.571 | 0.00500019 | 10.086 | 0.00500023 | 10.086 | 0.00500022 | 10.086 | 0.00500011 | 0 | -1.08e-12 | 0 | -1.85e-13 | 0 | 3.47e-13 | 0 | 1.88e-12
9.693 | 0.00500019 | 10.186 | 0.00500023 | 10.186 | 0.00500021 | 10.186 | 0.00500012 | 0.1 | 4.66e-09 | 0.1 | 6.49e-10 | 0.1 | 8.98571e-10 | 0.1 | 2.22e-10
9.814 | 0.00500019 | 10.287 | 0.00500023 | 10.287 | 0.00500021 | 10.287 | 0.00500013 | 0.2 | 1.75e-07 | 0.2 | 2.46e-08 | 0.2 | 3.35632e-08 | 0.2 | 7.98e-09
9.936 | 0.00500019 | 10.388 | 0.00500023 | 10.388 | 0.00500022 | 10.388 | 0.00500012 | 0.3 | 6.02e-06 | 0.3 | 8.63e-07 | 0.3 | 1.14318e-06 | 0.3 | 2.79e-07
10.057 | 0.00500019 | 10.489 | 0.00500023 | 10.489 | 0.00500022 | 10.489 | 0.00500012 | 0.4 | 0.000150731 | 0.4 | 2.47e-05 | 0.4 | 2.97003e-05 | 0.4 | 7.52e-06
10.179 | 0.00500019 | 10.589 | 0.00500023 | 10.589 | 0.00500023 | 10.589 | 0.00500014 | 0.5 | 0.001001904 | 0.5 | 0.000215882 | 0.5 | 0.000217595 | 0.5 | 6.66e-05
10.3 | 0.00500019 | 10.69 | 0.00500023 | 10.69 | 0.00500023 | 10.69 | 0.00500013 | 0.6 | 0.0025025 | 0.6 | 0.000630341 | 0.6 | 0.000572276 | 0.6 | 0.000186341
10.421 | 0.00500019 | 10.791 | 0.00500023 | 10.791 | 0.00500023 | 10.791 | 0.00500013 | 0.7 | 0.0046103 | 0.7 | 0.0016315 | 0.7 | 0.00122793 | 0.7 | 0.000353702
10.543 | 0.00500018 | 10.891 | 0.00500023 | 10.891 | 0.00500022 | 10.891 | 0.00500013 | 0.8 | 0.00500023 | 0.8 | 0.00398737 | 0.8 | 0.00307104 | 0.8 | 0.000628994
10.664 | 0.0050002 | 10.992 | 0.00500023 | 10.992 | 0.00500022 | 10.992 | 0.00500013 | 0.9 | 0.00500023 | 0.9 | 0.00500021 | 0.9 | 0.00500022 | 0.9 | 0.001033828
10.786 | 0.00500019 | 11.093 | 0.00500023 | 11.093 | 0.00500023 | 11.093 | 0.00500013 | 1 | 0.00500022 | 1 | 0.00500022 | 1 | 0.00500022 | 1 | 0.00151797
10.907 | 0.00500019 | 11.194 | 0.00500023 | 11.194 | 0.00500021 | 11.194 | 0.00500012 | 1.1 | 0.00500023 | 1.1 | 0.00500022 | 1.1 | 0.00500022 | 1.1 | 0.00203318
11.029 | 0.0050002 | 11.294 | 0.00500023 | 11.294 | 0.00500022 | 11.294 | 0.00500012 | 1.2 | 0.00500022 | 1.2 | 0.00500021 | 1.2 | 0.00500021 | 1.2 | 0.00256791
11.15 | 0.00500017 | 11.395 | 0.00500023 | 11.395 | 0.00500022 | 11.395 | 0.00500013 | 1.3 | 0.00500022 | 1.3 | 0.00500022 | 1.3 | 0.00500023 | 1.3 | 0.00312249
11.271 | 0.0050002 | 11.496 | 0.00500023 | 11.496 | 0.00500022 | 11.496 | 0.00500013 | 1.4 | 0.00500022 | 1.4 | 0.00500022 | 1.4 | 0.00500021 | 1.4 | 0.00369779
11.393 | 0.00500019 | 11.596 | 0.00500023 | 11.596 | 0.00500022 | 11.596 | 0.00500012 | 1.5 | 0.00500022 | 1.5 | 0.00500022 | 1.5 | 0.00500022 | 1.5 | 0.0042799
11.514 | 0.00500018 | 11.697 | 0.00500022 | 11.697 | 0.00500022 | 11.697 | 0.00500013 | 1.6 | 0.00500022 | 1.6 | 0.00500022 | 1.6 | 0.00500021 | 1.6 | 0.00479104
11.636 | 0.00500021 | 11.798 | 0.00500023 | 11.798 | 0.00500022 | 11.798 | 0.00500014 | 1.7 | 0.00500022 | 1.7 | 0.00500022 | 1.7 | 0.00500021 | 1.7 | 0.00500011
11.757 | 0.00500017 | 11.899 | 0.00500023 | 11.899 | 0.00500022 | 11.899 | 0.00500014 | 1.8 | 0.00500022 | 1.8 | 0.00500022 | 1.8 | 0.00500021 | 1.8 | 0.00500012
11.879 | 0.0050002 | 11.999 | 0.00500023 | 11.999 | 0.00500023 | 11.999 | 0.00500013 | 1.9 | 0.00500021 | 1.9 | 0.00500021 | 1.9 | 0.00500022 | 1.9 | 0.00500011
12 | 0.00500019 |  |  | 12.1 | 0.00500023 | 12.1 | 0.00500013 | 2 | 0.00500022 | 2 | 0.00500022 | 2 | 0.00500022 | 2 | 0.0050001